## Sheet1
Cement | Blast Furnace Slag | Fly Ash | Water | Superplasticizer | Coarse Aggregate | Fine Aggregate | Age | Strength
266 | 114 | 0 | 228 | 0 | 932 | 670 | 365 | 52.91
362.6 | 189 | 0 | 164.9 | 11.6 | 944.7 | 755.8 | 7 | 55.9
389.9 | 189 | 0 | 145.9 | 22 | 944.7 | 755.8 | 28 | 74.5
362.6 | 189 | 0 | 164.9 | 11.6 | 944.7 | 755.8 | 3 | 35.3
145 | 0 | 179 | 202 | 8 | 824 | 869 | 28 | 10.54
276.4 | 116 | 90.3 | 179.6 | 8.9 | 870.1 | 768.3 | 28 | 44.28
149 | 139 | 109 | 193 | 6 | 892 | 780 | 28 | 23.69
251.8 | 0 | 99.9 | 146.1 | 12.4 | 1006 | 899.8 | 100 | 45.37
212.6 | 0 | 100.4 | 159.4 | 10.4 | 1003.8 | 903.8 | 28 | 37.4
393 | 0 | 0 | 192 | 0 | 940.6 | 785.6 | 90 | 48.85
313 | 0 | 0 | 178 | 8 | 1000 | 822 | 28 | 25.1
170.3 | 155.5 | 0 | 185.7 | 0 | 1026.6 | 724.3 | 7 | 10.73
469 | 117.2 | 0 | 137.8 | 32.2 | 852.1 | 840.5 | 3 | 40.2
323.7 | 282.8 | 0 | 183.8 | 10.3 | 942.7 | 659.9 | 7 | 49.8
173.5 | 50.1 | 173.5 | 164.8 | 6.5 | 1006.2 | 793.5 | 14 | 33.01
228 | 342.1 | 0 | 185.7 | 0 | 955.8 | 674.3 | 7 | 21.92
318 | 0 | 126 | 210 | 6 | 861 | 737 | 28 | 40.06
250.2 | 166.8 | 0 | 203.5 | 0 | 977.6 | 694.1 | 7 | 19.35
273 | 105 | 82 | 210 | 9 | 904 | 680 | 28 | 37.17
165 | 128.5 | 132.1 | 175.1 | 8.1 | 1005.8 | 746.6 | 14 | 33.09
272.8 | 181.9 | 0 | 185.7 | 0 | 1012.4 | 714.3 | 28 | 31.38
165 | 0 | 143.6 | 163.8 | 0 | 1005.6 | 900.9 | 100 | 37.96
295.7 | 0 | 95.6 | 171.5 | 8.9 | 955.1 | 859.2 | 56 | 48.72
166.8 | 250.2 | 0 | 203.5 | 0 | 975.6 | 692.6 | 3 | 6.9
214.9 | 53.8 | 121.9 | 155.6 | 9.6 | 1014.3 | 780.6 | 14 | 38.6
249.1 | 0 | 98.8 | 158.1 | 12.8 | 987.8 | 889 | 28 | 30.85
225 | 0 | 0 | 181 | 0 | 1113 | 833 | 7 | 11.17
313 | 145 | 0 | 178 | 8 | 1002 | 689 | 28 | 41.05
213.5 | 0 | 174.2 | 159.2 | 11.7 | 1043.6 | 771.9 | 100 | 52.96
339 | 0 | 0 | 197 | 0 | 968 | 781 | 3 | 13.22
405 | 0 | 0 | 175 | 0 | 1120 | 695 | 28 | 52.3
393 | 0 | 0 | 192 | 0 | 940.6 | 785.6 | 28 | 39.6
203.5 | 305.3 | 0 | 203.5 | 0 | 963.4 | 630 | 90 | 51.86
246.8 | 0 | 125.1 | 143.3 | 12 | 1086.8 | 800.9 | 100 | 66.42
167.4 | 129.9 | 128.6 | 175.5 | 7.8 | 1006.3 | 746.6 | 3 | 14.94
332.5 | 142.5 | 0 | 228 | 0 | 932 | 594 | 28 | 33.02
212.5 | 0 | 100.4 | 159.3 | 8.7 | 1007.8 | 903.6 | 28 | 31.64
266.2 | 112.3 | 87.5 | 177.9 | 10.4 | 909.7 | 744.5 | 28 | 39.42
133 | 200 | 0 | 192 | 0 | 927.4 | 839.2 | 7 | 13.66
297.2 | 0 | 117.5 | 174.8 | 9.5 | 1022.8 | 753.5 | 56 | 51.96
300 | 0 | 0 | 184 | 0 | 1075 | 795 | 7 | 15.58
116 | 173 | 0 | 192 | 0 | 909.8 | 891.9 | 3 | 6.28
198.6 | 132.4 | 0 | 192 | 0 | 978.4 | 825.5 | 90 | 38.07
387 | 20 | 94 | 157 | 14.3 | 938 | 845 | 28 | 50.24
230 | 0 | 118.3 | 195.5 | 4.6 | 1029.4 | 758.6 | 3 | 10.03
374 | 189.2 | 0 | 170.1 | 10.1 | 926.1 | 756.7 | 56 | 63.4
385 | 0 | 136 | 158 | 20 | 903 | 768 | 28 | 55.55
307 | 0 | 0 | 193 | 0 | 968 | 812 | 365 | 36.15
302 | 0 | 0 | 203 | 0 | 974 | 817 | 28 | 21.75
141.3 | 212 | 0 | 203.5 | 0 | 971.8 | 748.5 | 3 | 4.83
321 | 164 | 0 | 190 | 5 | 870 | 774 | 28 | 57.21
236 | 157 | 0 | 192 | 0 | 972.6 | 749.1 | 90 | 47.78
156 | 178 | 187 | 221 | 7 | 854 | 614 | 28 | 29.41
181.9 | 272.8 | 0 | 185.7 | 0 | 1012.4 | 714.3 | 7 | 12.37
505 | 0 | 60 | 195 | 0 | 1030 | 630 | 28 | 64.02
374 | 189.2 | 0 | 170.1 | 10.1 | 926.1 | 756.7 | 3 | 34.4
212.6 | 0 | 100.4 | 159.4 | 10.4 | 1003.8 | 903.8 | 14 | 25.37
252 | 0 | 0 | 185 | 0 | 1111 | 784 | 7 | 13.71
190.3 | 0 | 125.2 | 166.6 | 9.9 | 1079 | 798.9 | 56 | 31.72
252.5 | 0 | 0 | 185.7 | 0 | 1111.6 | 784.3 | 28 | 19.77
266 | 112 | 87 | 178 | 10 | 910 | 745 | 28 | 39.42
331 | 0 | 0 | 192 | 0 | 879 | 825 | 3 | 13.52
230 | 0 | 118.3 | 195.5 | 4.6 | 1029.4 | 758.6 | 100 | 35.34
425 | 106.3 | 0 | 151.4 | 18.6 | 936 | 803.7 | 7 | 46.8
212 | 141.3 | 0 | 203.5 | 0 | 973.4 | 750 | 28 | 33
165 | 0 | 150 | 182 | 12 | 1023 | 729 | 28 | 18.03
252.1 | 97.1 | 75.6 | 193.8 | 8.3 | 835.5 | 821.4 | 28 | 33.4
152 | 0 | 112 | 184 | 8 | 992 | 816 | 28 | 12.18
233.8 | 0 | 94.6 | 197.9 | 4.6 | 947 | 852.2 | 56 | 27.66
251.4 | 0 | 118.3 | 188.5 | 6.4 | 1028.4 | 757.7 | 14 | 24.43
289 | 0 | 0 | 192 | 0 | 913.2 | 895.3 | 3 | 11.65
183.9 | 122.6 | 0 | 203.5 | 0 | 959.2 | 800 | 28 | 24.05
254 | 0 | 0 | 198 | 0 | 968 | 863 | 3 | 9.31
312.7 | 0 | 0 | 178.1 | 8 | 999.7 | 822.2 | 28 | 25.1
144 | 136 | 106 | 178 | 7 | 941 | 774 | 28 | 26.14
222.4 | 0 | 96.7 | 189.3 | 4.5 | 967.1 | 870.3 | 3 | 11.58
304 | 76 | 0 | 228 | 0 | 932 | 670 | 365 | 55.26
252.3 | 0 | 98.8 | 146.3 | 14.2 | 987.8 | 889 | 100 | 60.95
491 | 26 | 123 | 201 | 3.9 | 822 | 699 | 56 | 61.86
139.6 | 209.4 | 0 | 192 | 0 | 1047 | 806.9 | 7 | 14.59
139.6 | 209.4 | 0 | 192 | 0 | 1047 | 806.9 | 180 | 44.21
388.6 | 97.1 | 0 | 157.9 | 12.1 | 852.1 | 925.7 | 7 | 34.9
333 | 0 | 0 | 192 | 0 | 931.2 | 842.6 | 90 | 41.68
238.1 | 0 | 94.1 | 186.7 | 7 | 949.9 | 847 | 56 | 39.59
332.5 | 142.5 | 0 | 228 | 0 | 932 | 594 | 365 | 41.05
362.6 | 189 | 0 | 164.9 | 11.6 | 944.7 | 755.8 | 3 | 35.3
142 | 167 | 130 | 174 | 11 | 883 | 785 | 28 | 44.61
261.9 | 110.5 | 86.1 | 195.4 | 5 | 895.2 | 732.6 | 28 | 33.72
182 | 45.2 | 122 | 170.2 | 8.2 | 1059.4 | 780.7 | 14 | 21.5
230 | 0 | 118.3 | 195.5 | 4.6 | 1029.4 | 758.6 | 14 | 20.08
339 | 0 | 0 | 185 | 0 | 1060 | 754 | 28 | 31.65
401.8 | 94.7 | 0 | 147.4 | 11.4 | 946.8 | 852.1 | 91 | 75.5
190.7 | 0 | 125.4 | 162.1 | 7.8 | 1090 | 804 | 3 | 15.04
331 | 170 | 0 | 195 | 8 | 811 | 802 | 28 | 56.61
297.8 | 137.2 | 106.9 | 201.3 | 6 | 878.4 | 655.3 | 28 | 53.52
190 | 190 | 0 | 228 | 0 | 932 | 670 | 270 | 50.66
212 | 0 | 124.8 | 159 | 7.8 | 1085.4 | 799.5 | 14 | 31.35
213.7 | 98.1 | 24.5 | 181.7 | 6.9 | 1065.8 | 785.4 | 28 | 45.71
393 | 0 | 0 | 192 | 0 | 940 | 758 | 3 | 19.11
307 | 0 | 0 | 193 | 0 | 968 | 812 | 90 | 32.92
397 | 0 | 0 | 185.7 | 0 | 1040.6 | 734.3 | 7 | 25.45
287 | 121 | 94 | 188 | 9 | 904 | 696 | 28 | 41.94
237.5 | 237.5 | 0 | 228 | 0 | 932 | 594 | 180 | 36.25
382 | 0 | 0 | 185 | 0 | 1047 | 739 | 7 | 24
469 | 117.2 | 0 | 137.8 | 32.2 | 852.1 | 840.5 | 91 | 70.7
238.1 | 0 | 0 | 185.7 | 0 | 1118.8 | 789.3 | 7 | 10.34
167 | 75.4 | 167 | 164 | 7.9 | 1007.3 | 770.1 | 100 | 56.81
304.8 | 0 | 99.6 | 196 | 9.8 | 959.4 | 705.2 | 28 | 30.12
213.5 | 0 | 174.2 | 159.2 | 11.7 | 1043.6 | 771.9 | 28 | 44.64
313 | 145 | 0 | 127 | 8 | 1000 | 822 | 28 | 44.52
139.6 | 209.4 | 0 | 192 | 0 | 1047 | 806.9 | 360 | 44.7
277.1 | 0 | 97.4 | 160.6 | 11.8 | 973.9 | 875.6 | 56 | 51.04
332.5 | 142.5 | 0 | 228 | 0 | 932 | 594 | 7 | 30.28
194.7 | 0 | 100.5 | 165.6 | 7.5 | 1006.4 | 905.9 | 100 | 37.34
359 | 19 | 141 | 154 | 10.9 | 942 | 801 | 7 | 38.61
446 | 24 | 79 | 162 | 11.6 | 967 | 712 | 56 | 61.07
350 | 0 | 0 | 203 | 0 | 974 | 775 | 7 | 18.13
162 | 190.1 | 148.1 | 178.8 | 18.8 | 838.1 | 741.4 | 28 | 33.76
218.2 | 54.6 | 123.8 | 140.8 | 11.9 | 1075.7 | 792.7 | 56 | 61.99
298 | 137 | 107 | 201 | 6 | 878 | 655 | 28 | 53.52
272.8 | 181.9 | 0 | 185.7 | 0 | 1012.4 | 714.3 | 7 | 19.77
254 | 0 | 0 | 198 | 0 | 968 | 863 | 90 | 26.94
213.5 | 0 | 174.2 | 154.6 | 11.7 | 1052.3 | 775.5 | 56 | 51.43
350 | 0 | 0 | 203 | 0 | 974 | 775 | 56 | 29.98
135 | 105 | 193 | 196 | 6 | 965 | 643 | 28 | 21.91
182 | 45.2 | 122 | 170.2 | 8.2 | 1059.4 | 780.7 | 56 | 43.5
540 | 0 | 0 | 173 | 0 | 1125 | 613 | 14 | 59.76
425 | 106.3 | 0 | 153.5 | 16.5 | 852.1 | 887.1 | 7 | 49.2
288.4 | 121 | 0 | 177.4 | 7 | 907.9 | 829.5 | 28 | 42.14
260.9 | 100.5 | 78.3 | 200.6 | 8.6 | 864.5 | 761.5 | 28 | 32.4
252 | 0 | 0 | 186 | 0 | 1111 | 784 | 7 | 11.47
277.1 | 0 | 97.4 | 160.6 | 11.8 | 973.9 | 875.6 | 14 | 41.89
200 | 0 | 0 | 180 | 0 | 1125 | 845 | 28 | 12.25
439 | 177 | 0 | 186 | 11.1 | 884.9 | 707.9 | 56 | 71.7
255 | 0 | 0 | 192 | 0 | 889.8 | 945 | 3 | 8.2
332.5 | 142.5 | 0 | 228 | 0 | 932 | 594 | 270 | 40.27
331 | 0 | 0 | 192 | 0 | 1025 | 821 | 28 | 31.74
212.1 | 0 | 121.6 | 180.3 | 5.7 | 1057.6 | 779.3 | 100 | 39.61
290.4 | 0 | 96.2 | 168.1 | 9.4 | 961.2 | 865 | 3 | 22.5
156 | 243 | 0 | 180 | 11 | 1022 | 698 | 28 | 37.36
172.4 | 13.6 | 172.4 | 156.8 | 4.1 | 1006.3 | 856.4 | 28 | 33.69
322 | 0 | 116 | 196 | 10 | 818 | 813 | 28 | 31.18
173.5 | 50.1 | 173.5 | 164.8 | 6.5 | 1006.2 | 793.5 | 3 | 23.08
277 | 0 | 0 | 191 | 0 | 968 | 856 | 90 | 31.25
314 | 145 | 113 | 179 | 8 | 869 | 690 | 28 | 46.23
277 | 117 | 91 | 191 | 7 | 946 | 666 | 28 | 43.57
152.6 | 238.7 | 0 | 200 | 6.3 | 1001.8 | 683.9 | 28 | 26.86
144.8 | 0 | 133.6 | 180.8 | 11.1 | 979.5 | 811.5 | 28 | 13.2
133 | 200 | 0 | 192 | 0 | 927.4 | 839.2 | 3 | 6.88
295 | 0 | 0 | 185 | 0 | 1069 | 769 | 7 | 14.8
277.1 | 0 | 97.4 | 160.6 | 11.8 | 973.9 | 875.6 | 28 | 48.28
164.2 | 0 | 200.1 | 181.2 | 12.6 | 849.3 | 846 | 28 | 15.09
387 | 20 | 94 | 157 | 11.6 | 938 | 845 | 7 | 41.67
172.4 | 13.6 | 172.4 | 156.8 | 4.1 | 1006.3 | 856.4 | 14 | 29.75
168.9 | 42.2 | 124.3 | 158.3 | 10.8 | 1080.8 | 796.2 | 100 | 48.15
250 | 0 | 95.7 | 191.8 | 5.3 | 948.9 | 857.2 | 100 | 41.16
300 | 0 | 120 | 212 | 10 | 878 | 728 | 28 | 23.84
540 | 0 | 0 | 173 | 0 | 1125 | 613 | 180 | 71.62
362.6 | 189 | 0 | 164.9 | 11.6 | 944.7 | 755.8 | 7 | 55.9
322 | 149 | 0 | 186 | 8 | 951 | 709 | 28 | 52.42
198.6 | 132.4 | 0 | 192 | 0 | 978.4 | 825.5 | 7 | 14.64
375 | 93.8 | 0 | 126.6 | 23.4 | 852.1 | 992.6 | 28 | 56.7
295.7 | 0 | 95.6 | 171.5 | 8.9 | 955.1 | 859.2 | 14 | 35.23
380 | 0 | 0 | 228 | 0 | 932 | 670 | 270 | 53.3
425 | 106.3 | 0 | 153.5 | 16.5 | 852.1 | 887.1 | 3 | 33.4
359 | 19 | 141 | 154 | 10.9 | 942 | 801 | 56 | 66.78
427.5 | 47.5 | 0 | 228 | 0 | 932 | 594 | 90 | 41.54
251.4 | 0 | 118.3 | 188.5 | 5.8 | 1028.4 | 757.7 | 14 | 29.93
446 | 24 | 79 | 162 | 11.6 | 967 | 712 | 7 | 52.01
251.8 | 0 | 99.9 | 146.1 | 12.4 | 1006 | 899.8 | 3 | 21.02
275.1 | 0 | 121.4 | 159.5 | 9.9 | 1053.6 | 777.5 | 28 | 51.33
157 | 236 | 0 | 192 | 0 | 935.4 | 781.2 | 7 | 16.89
194.7 | 0 | 100.5 | 170.2 | 7.5 | 998 | 901.8 | 14 | 24.28
326.5 | 0 | 137.9 | 199 | 10.8 | 801.1 | 792.5 | 28 | 38.63
152 | 178 | 139 | 168 | 18 | 944 | 695 | 28 | 36.35
186.2 | 124.1 | 0 | 185.7 | 0 | 1083.4 | 764.3 | 7 | 8
200 | 133 | 0 | 192 | 0 | 965.4 | 806.2 | 28 | 30.44
252.3 | 0 | 98.8 | 146.3 | 14.2 | 987.8 | 889 | 56 | 55.83
322.5 | 148.6 | 0 | 185.8 | 8.5 | 951 | 709.5 | 28 | 52.43
339 | 0 | 0 | 197 | 0 | 968 | 781 | 180 | 36.45
157 | 214 | 152 | 200 | 9 | 819 | 704 | 28 | 33.05
147.8 | 175.1 | 0 | 171.2 | 2.2 | 1000 | 828.5 | 28 | 26.92
312.7 | 144.7 | 0 | 127.3 | 8 | 999.7 | 822.2 | 28 | 44.52
350 | 0 | 0 | 203 | 0 | 974 | 775 | 180 | 32.72
246.8 | 0 | 125.1 | 143.3 | 12 | 1086.8 | 800.9 | 28 | 52.5
304 | 76 | 0 | 228 | 0 | 932 | 670 | 270 | 54.38
281 | 0 | 0 | 185 | 0 | 1104 | 774 | 28 | 22.44
218.9 | 0 | 124.1 | 158.5 | 11.3 | 1078.7 | 794.9 | 28 | 30.22
337.9 | 189 | 0 | 174.9 | 9.5 | 944.7 | 755.8 | 3 | 24.1
310 | 0 | 0 | 192 | 0 | 1012 | 830 | 7 | 17.24
387 | 20 | 94 | 157 | 11.6 | 938 | 845 | 3 | 34.77
172.4 | 13.6 | 172.4 | 156.8 | 4.1 | 1006.3 | 856.4 | 100 | 37.68
190.3 | 0 | 125.2 | 161.9 | 9.9 | 1088.1 | 802.6 | 100 | 40.39
424 | 22 | 132 | 168 | 8.9 | 822 | 750 | 7 | 40.29
254 | 0 | 0 | 198 | 0 | 968 | 863 | 365 | 29.79
167 | 75.4 | 167 | 164 | 7.9 | 1007.3 | 770.1 | 14 | 32.9
246.8 | 0 | 125.1 | 143.3 | 12 | 1086.8 | 800.9 | 56 | 60.32
164 | 0 | 200 | 181 | 13 | 849 | 846 | 28 | 15.09
146.5 | 114.6 | 89.3 | 201.9 | 8.8 | 860 | 829.5 | 28 | 19.99
170.3 | 155.5 | 0 | 185.7 | 0 | 1026.6 | 724.3 | 28 | 25.73